## Sheet1
汇金加工生产单
车间：快锻机 | [5 empty] | 日期：2026.5.4
| 材质 |  | 规格 | 数量 | 重量kg | 炉号 | 备注
第1排 |  |  |  | 第7排
第2排 |  |  |  | 第8排
第3排 |  |  |  | 第9排
第4排
第5排
第6排
D1 | JH 825+ | φ450 | 83*479*820mm倍尺 | 1 | 1440 | 26-459 | 一支做4件
D2 | JH 825+ | φ450 | 83*479*820mm倍尺 | 1 | 1442 | 26-460
D3 | JH 825+ | φ450 | φ175*L | 1 | 1331 | 26-461
D4 | JH 825+ | φ450 | φ175*L | 1 | 1276 | 26-452
D5 | JH 825+ | φ450 | φ175*L | 1 | 1438 | 26-463
D6 | JH 825+ | φ450 | φ175*L | 1 | 1451 | 26-466
D7 | JH 825+ | φ450 | φ175*L | 1 | 1503 | 26-467
D8 | JH 825+ | φ450 | φ175*L | 1 | 1516 | 26-469
D9 | JH 825+ | φ450 | φ175*L | 1 | 1451 | 26-472
D10 | JH 825+ | φ450 | φ175*L | 1 | 1384 | 26-474
D11 | JH 825+ | φ450 | φ225*L | 1 | 1481 | 26-462
D12 | JH 625 | φ450 | φ105*L | 1 | 1540 | 26-471
D15 | Z凯 GH4145 | φ320 | 70方±2*1450mm倍尺 | 1 | 553 | 25-121
D16 | K威 A100 |  | 320*320*L | 1 | 1839
D17 | K威 PH13-8Mo |  | 80*143*1054*1件 90*143*1234*1件 280方*余料 | 1 | 1135
D18 | G大 625 | φ520 | φ505±3*L | 1 | 1200 | 26G21671-1 | 四镦四拔 锻后水冷
D19 | G大 625 | φ520 | φ505±3*L | 1 | 1200 | 26G21671-2
D21 | D隆 05Cr17Ni4Cu4Nb |  | 170+5*410+5*L | 1 | 3040 | 2601A-V129/X26-5011 | 标准方
D25 | S金 35CrMo | φ660 | 260*260*L | 1 | 4247 | DV260403A-P0436A | 三墩三拔 倒角切帽口 按工艺
D26 | Y江 F304L | 13寸 | φ130±2*L | 1 | 960 | FK2603-083 | 平均一切二 有晶粒度＞4.5级 一定要圆
D27 | Y江 F304L | 13寸 | φ130±2*L | 1 | 960 | FK2603-083
D28 | X富昌NS3105(690) | φ220 | 75*75*L | 1 | 236 | 374-377 | 不大于75方
D29 | X富昌NS3105(690) | φ220 | 75*75*L | 1 | 229
D30 | X富昌NS3105(690) | φ220 | 75*75*L | 1 | 259
D31 | X富昌 NS3105(690) | φ320 | φ120*L | 1 | 396
D32 | X富昌 601 | φ320 | 50*240*1300 80*220*1350 | 1 | 601 |  | 整只锻
D33 | 鑫烁 F44 |  | 180方*300kg 300方*余料 | 1 | 2738 | 2502060
D34 | 图南 00Cr17Ni14Mo2 |  | φ320+2-0*L | 1 | 1494 | 261826-0210 | 两墩两拔
D35 | 图南 00Cr17Ni14Mo2 |  | φ320+2-0*L | 1 | 1494
D36 | 图南 00Cr17Ni14Mo2 |  | φ320+2-0*L | 1 | 1584 | 261826-0209 | 两墩两拔
D37 | JH 825+ | φ450 | φ175*L | 1 | 1495 | 26-468
D38 | JH 825+ | φ450 | φ175*L | 1 | 1418 | 26-470
D39 | JH 825+ | φ500 | φ175*L | 1 | 1188 | 26-465
D40 | JH F44 | 14寸 | φ150*L | 1 | 1036
D41 | JH F44 | 17寸 | φ170*L | 1 | 1800
D42 | 振宏 C4 | 方锭 | φ220+10*≥2.5米倍尺*3件 | 1 | 2800 | 20260489-4-1~3
D43 | 振宏 C4 | 方锭 | φ90+10*≥3.3米*5件 130方+10*≥1780mm 130*850*≥1米 | 1 | 2800 | 20260489-1-1~4 20260489-2-6~10
D44 | 贵州SW 625 | φ450 | φ175*L | 1 | 2027 | A04-51
D45 | 贵州SW 625 | φ450 | φ85*7米（可切） 65方*300kg φ130*4.5米 φ100*余料 | 1 | 1988 | A04-45
D46 | 贵州SW 625 | φ450 | φ225+2*L | 1 | 2017 | A04-46
D47 | 贵州SW 625 | φ450 | φ135+2*5米 φ155+2*L | 1 | 1978 | A04-49
D48 | 图南 605 |  | 120*120 | 1 |  | 261821-0084
后面
| 瀚洲 F55 | φ300 | φ140 | 1 | 756 | 2604152
| 瀚洲 F55 | φ300 | φ150 | 1 | 887 | 2604152
| 瀚洲 F55 | φ300 | φ160 | 1 | 1049 | 2604152
| 瀚洲 F55 | φ300 | φ170 | 1 | 1169 | 2604152
| 瀚洲 F55 | φ300 | φ180 | 1 | 1345 | 2604152
| 瀚洲 F55 | φ300 | φ190 | 1 | 1444 | 2604152
| 瀚洲 F55 | φ300 | φ200 | 1 | 1577 | 2604152
| 瀚洲 F55 | φ300 | φ210 | 1 | 1754 | 2604152
| 瀚洲 F55 | φ300 | φ220 | 1 | 1918 | 2604152
| 瀚洲 XM-19 | Ф150 | Ф85*1400+φ150*290+φ85*1400 | 1 | 186 | 2507068 | 轴
| 瀚洲 15-5PH | Ф280 | Ф115 | 1 | 313 | 2501D01300
| 瀚洲 15-5PH | Ф280 | Ф105 | 1 | 376 | 2501D01300
| 瀚洲 2205 | Ф300 | φ190 | 1 | 1435 | 2604102
| 瀚洲 2205 | Ф300 | Ф210 | 1 | 1779 | 2604102
| 瀚洲 F55 | 170方 | Ф70*3.2米定尺 | 3段 | 225kg/段 | 2604148
| 振宏 C4 |  | Ф90+10-0*≥3300mm | 5 |  | 20260489-2-1 20260489-2-2 20260489-2-3 20260489-2-4 20260489-2-5 | 短方锻
| 振宏 C4 |  | Ф130+10-0*≥3300mm | 1 |  | 20260489-3-1 | 方*1.9米锻
| 本厂 17-4 | 圆 | 问老项 | 1
| 科威 18Ni300 | 300方 | 90*90 | 1
| 亨通HC |  | Ф160*520+Ф150*1530 | 1
| 瀚洲17-4 |  | Ф180 | 1
|  |  | 355*110*1465 | 1
| 刘正辉1J22 |  | Ф110 | 1
| 科F C300 |  | 90方 | 1
| 集萃6025 |  | 90方 | 2
| 仟驰HC22 |  | Ф110 | 4
| 仟驰HC22 |  | 90方 | 6
| 亨通HC |  | Ф110*1020 余90方 | 1